## Rebar_Size
Bar number | Diameter (in) | Area (in^2)
3 | 0.375 | 0.11
4 | 0.5 | 0.2
5 | 0.625 | 0.31
6 | 0.75 | 0.44
7 | 0.875 | 0.6
8 | 1 | 0.79
9 | 1.128 | 1
10 | 1.27 | 1.27
11 | 1.41 | 1.56

## fr_beam
| M | S | N
SU | 267 | 267 | 200
UU | 167 | 167 | 127
PGU | 167 | 167 | 127
FGU | 267 | 267 | 200

## net_area_comp_strength_clay
Comp Str | M | S | N
1000 | 1700 | 1700 | 2100
1500 | 3350 | 3350 | 4150
2000 | 4950 | 4950 | 6200
2500 | 6600 | 6600 | 8250
3000 | 8250 | 8250 | 10300
3500 | 9900 | 9900
4000 | 11500 | 11500

## net_area_comp_strength_concrete
Comp Str | M | S | N
1750 |  |  | 2000
2000 | 2000 | 2000 | 2650
2250 | 2600 | 2600 | 3400
2500 | 3250 | 3250 | 4350
2750 | 3900 | 3900
3000 | 4500 | 4500